## Sheet1
| R | P | G | M | MD | E | D | SM | BM | EA | PR | FE | KE | V | Number of defects | Total number of atoms | Defects ratio
Ag | 160 | 5 | 11 | 107.87 | 0 | 11 | 9.95 | 23 | 88 | 3.2 | 0.38 | 0.004 | 10 | 3 | 2 | 108000 | 1.851852e-05
Al | 125 | 3 | 13 | 26.982 | 0 | 3 | 2.72 | 24 | 83 | 0.68 | 0.37 | 0 | 10 | 3 | 5488 | 108000 | 0.05081481
Au | 135 | 6 | 11 | 196.97 | 0 | 11 | 18.03 | 15 | 137 | 4.52 | 0.45 | 0 | 10 | 3 | 3090 | 108000 | 0.02861111
Co | 135 | 4 | 9 | 58.933 | 0 | 9 | 8.97 | 102 | 212 | 1.11 | 0.29 | 0.016 | 10 | 3 | 336 | 108000 | 0.003111111
Cr | 140 | 4 | 6 | 51.996 | 0 | 6 | 7.25 | -81 | 241 | 1.35 | 0.69 | 0.404 | 10 | 3 | 2 | 108000 | 1.851852e-05
Cu | 135 | 4 | 11 | 63.546 | 0 | 11 | 8.89 | 51 | 145 | 1.51 | 0.34 | 0 | 10 | 3 | 2106 | 108000 | 0.0195
Fe | 140 | 4 | 8 | 55.845 | 0 | 8 | 7.66 | 9 | 173 | -8.29 | 0.47 | 0.154 | 10 | 3 | 2502 | 108000 | 0.02316667
Mg | 150 | 3 | 2 | 24.305 | 0 | 2 | 1.77 | 0 | 0 | 0 | 0 | 0.014 | 10 | 3 | 4944 | 108000 | 0.04577778
Mo | 145 | 5 | 6 | 95.95 | 0 | 6 | 9.87 | -29 | 243 | 14.52 | 0.56 | 0.426 | 10 | 3 | 424 | 108000 | 0.003925926
Nb | 145 | 5 | 5 | 92.906 | 0 | 5 | 8.15 | -63 | 167 | 3.46 | 0.72 | 0.32 | 10 | 3 | 406 | 108000 | 0.003759259
Ni | 135 | 4 | 10 | 58.693 | 0 | 10 | 9.05 | 95 | 198 | 0.84 | 0.29 | 0 | 10 | 3 | 688 | 108000 | 0.00637037
Pd | 140 | 5 | 10 | 106.42 | 0 | 10 | 11.41 | 43 | 160 | 2.15 | 0.38 | 0 | 10 | 3 | 2400 | 108000 | 0.02222222
Pt | 135 | 6 | 10 | 195.08 | 0 | 10 | 20.6 | 49 | 247 | 0.08 | 0.41 | 0 | 10 | 3 | 316 | 108000 | 0.002925926
Ta | 145 | 6 | 5 | 180.95 | 0 | 5 | 15.91 | 125 | 194 | -4.8 | 0.23 | 0.245 | 10 | 3 | 2 | 108000 | 1.851852e-05
Tb | 175 | 6 | 3 | 158.93 | 0 | 3 | 8.27 | 25 | 41 | 0.72 | 0.24 | 0.019 | 10 | 3 | 1240 | 108000 | 0.01148148
Ti | 140 | 4 | 4 | 47.867 | 0 | 4 | 4.58 | 30 | 107 | 3.25 | 0.37 | 0.062 | 10 | 3 | 1494 | 108000 | 0.01383333
V | 135 | 4 | 5 | 50.942 | 0 | 5 | 6.07 | -17 | 179 | -25.1 | 0.55 | 0.246 | 10 | 3 | 180 | 108000 | 0.001666667
W | 135 | 6 | 6 | 183.84 | 0 | 6 | 18.47 | -101 | 283 | 0.74 | 0.7 | 0.471 | 10 | 3 | 1258 | 108000 | 0.01164815
Al2Cu | 128 | 3.3 | 12.3 | 39.17 | 36.564 | 5.7 | 4.07 | 47 | 100 | 0.42 | 0.3 | -0.178 | 10 | 3 | 0 | 324000 | 0
AlCu3 | 133 | 3.8 | 11.5 | 54.405 | 36.564 | 9 | 7.27 | 46 | 131 | 7.13 | 0.34 | -0.164 | 10 | 3 | 504 | 432000 | 0.001166667
AlNi3 | 133 | 3.8 | 10.8 | 50.765 | 31.711 | 8.3 | 7.45 | 16 | 180 | -13.78 | 0.46 | -0.381 | 10 | 3 | 4388 | 432000 | 0.01015741
BeO | 83 | 2 | 9 | 12.506 | 6.987 | 4 | 3.42 | 158 | 156 | 3.44 | 0.12 | -2.629 | 10 | 3 | 888 | 216000 | 0.004111111
Fe3Ni | 139 | 4 | 8.5 | 56.557 | 2.848 | 8.5 | 8.09 | 75 | 194 | 1.55 | 0.33 | 0.334 | 10 | 3 | 404 | 432000 | 0.0009351852
FeNi3 | 545 | 4 | 9.5 | 57.981 | 2.848 | 9.5 | 8.63 | -19 | 191 | -8.34 | 0.55 | 0.277 | 10 | 3 | 3052 | 432000 | 0.007064815
GaN | 98 | 3 | 14 | 41.865 | 55.716 | 4 | 7.14 | 140 | 209 | 1.16 | 0.23 | -0.189 | 10 | 3 | 274 | 216000 | 0.001268519
HPd | 71 | 3 | 5.5 | 53.714 | 105.412 | 5.5 | 10.05 | 38 | 174 | 1.71 | 0.4 | -0.141 | 10 | 3 | 1696 | 216000 | 0.007851852
InP | 128 | 4 | 14 | 72.897 | 83.846 | 4 | 5.7 | 49 | 2 | 0.33 | -0.81 | 0.03 | 10 | 3 | 6112 | 216000 | 0.0282963
Mg3Al | 144 | 3 | 4.8 | 24.952 | 2.677 | 2.3 | 1.99 | 0 | 0 | 0 | 0 | 0.046 | 10 | 3 | 3514 | 432000 | 0.008134259
MgAl3 | 131 | 3 | 10.3 | 26.313 | 2.677 | 2.8 | 2.43 | 0 | 0 | 0 | 0 | 0.084 | 10 | 3 | 11910 | 432000 | 0.02756944
MgH2 | 67 | 2 | 1.3 | 8.774 | 23.297 | 1.3 | 1.62 | 13 | 60 | 4.61 | 0.4 | -0.169 | 10 | 3 | 874 | 324000 | 0.002697531
Nb3Ni | 143 | 4.8 | 6.3 | 84.353 | 34.213 | 6.3 | 8.51 | 62 | 48 | 0.11 | 0.05 | 0.033 | 10 | 3 | 1314 | 432000 | 0.003041667
NbNi3 | 138 | 4.3 | 8.8 | 67.246 | 34.213 | 8.8 | 8.88 | -147 | 233 | -5.61 | 0.9 | -0.121 | 10 | 3 | 956 | 432000 | 0.002212963
Si3Ge | 114 | 3.3 | 14 | 39.221 | 44.545 | 4 | 4.1 | 245 | 90 | -4.92 | -0.21 | 0.525 | 10 | 3 | 17180 | 432000 | 0.03976852
SiC | 90 | 2.5 | 14 | 10.024 | 16.074 | 4 | 4.01 | 176 | 241 | 2.99 | 0.21 | 0.537 | 10 | 3 | 2060 | 216000 | 0.009537037
Ti3Al | 136 | 3.3 | 6.3 | 42.646 | 20.885 | 3.8 | 4.2 | 32 | 110 | 4.47 | 0.37 | -0.159 | 10 | 3 | 1000 | 432000 | 0.002314815
UN2 | 102 | 3.7 | 11 | 88.681 | 224.023 | 5.3 | 12.02 | 98 | 250 | 1.44 | 0.33 | -1.612 | 10 | 3 | 7998 | 324000 | 0.02468519
Ag | 160 | 5 | 11 | 107.87 | 0 | 11 | 9.95 | 23 | 88 | 3.2 | 0.38 | 0.004 | 2 | 3 | 2 | 108000 | 1.851852e-05
Al | 125 | 3 | 13 | 26.982 | 0 | 3 | 2.72 | 24 | 83 | 0.68 | 0.37 | 0 | 2 | 3 | 108 | 108000 | 0.001
Au | 135 | 6 | 11 | 196.97 | 0 | 11 | 18.03 | 15 | 137 | 4.52 | 0.45 | 0 | 2 | 3 | 106 | 108000 | 0.0009814815
Co | 135 | 4 | 9 | 58.933 | 0 | 9 | 8.97 | 102 | 212 | 1.11 | 0.29 | 0.016 | 2 | 3 | 34 | 108000 | 0.0003148148
Cr | 140 | 4 | 6 | 51.996 | 0 | 6 | 7.25 | -81 | 241 | 1.35 | 0.69 | 0.404 | 2 | 3 | 2 | 108000 | 1.851852e-05
Cu | 135 | 4 | 11 | 63.546 | 0 | 11 | 8.89 | 51 | 145 | 1.51 | 0.34 | 0 | 2 | 3 | 186 | 108000 | 0.001722222
Fe | 140 | 4 | 8 | 55.845 | 0 | 8 | 7.66 | 9 | 173 | -8.29 | 0.47 | 0.154 | 2 | 3 | 170 | 108000 | 0.001574074
Mg | 150 | 3 | 2 | 24.305 | 0 | 2 | 1.77 | 0 | 0 | 0 | 0 | 0.014 | 2 | 3 | 232 | 108000 | 0.002148148
Mo | 145 | 5 | 6 | 95.95 | 0 | 6 | 9.87 | -29 | 243 | 14.52 | 0.56 | 0.426 | 2 | 3 | 38 | 108000 | 0.0003518519
Nb | 145 | 5 | 5 | 92.906 | 0 | 5 | 8.15 | -63 | 167 | 3.46 | 0.72 | 0.32 | 2 | 3 | 1048 | 108000 | 0.009703704
Ni | 135 | 4 | 10 | 58.693 | 0 | 10 | 9.05 | 95 | 198 | 0.84 | 0.29 | 0 | 2 | 3 | 32 | 108000 | 0.0002962963
Pd | 140 | 5 | 10 | 106.42 | 0 | 10 | 11.41 | 43 | 160 | 2.15 | 0.38 | 0 | 2 | 3 | 120 | 108000 | 0.001111111
Pt | 135 | 6 | 10 | 195.08 | 0 | 10 | 20.6 | 49 | 247 | 0.08 | 0.41 | 0 | 2 | 3 | 136 | 108000 | 0.001259259
Ta | 145 | 6 | 5 | 180.95 | 0 | 5 | 15.91 | 125 | 194 | -4.8 | 0.23 | 0.245 | 2 | 3 | 44 | 108000 | 0.0004074074
Tb | 175 | 6 | 3 | 158.93 | 0 | 3 | 8.27 | 25 | 41 | 0.72 | 0.24 | 0.019 | 2 | 3 | 164 | 108000 | 0.001518519
Ti | 140 | 4 | 4 | 47.867 | 0 | 4 | 4.58 | 30 | 107 | 3.25 | 0.37 | 0.062 | 2 | 3 | 82 | 108000 | 0.0007592593
V | 135 | 4 | 5 | 50.942 | 0 | 5 | 6.07 | -17 | 179 | -25.1 | 0.55 | 0.246 | 2 | 3 | 196 | 108000 | 0.001814815
W | 135 | 6 | 6 | 183.84 | 0 | 6 | 18.47 | -101 | 283 | 0.74 | 0.7 | 0.471 | 2 | 3 | 32 | 108000 | 0.0002962963
Al2Cu | 128 | 3.3 | 12.3 | 39.17 | 36.564 | 5.7 | 4.07 | 47 | 100 | 0.42 | 0.3 | -0.178 | 2 | 3 | 2 | 324000 | 6.17284e-06
AlCu3 | 133 | 3.8 | 11.5 | 54.405 | 36.564 | 9 | 7.27 | 46 | 131 | 7.13 | 0.34 | -0.164 | 2 | 3 | 1196 | 432000 | 0.002768519
AlNi3 | 133 | 3.8 | 10.8 | 50.765 | 31.711 | 8.3 | 7.45 | 16 | 180 | -13.78 | 0.46 | -0.381 | 2 | 3 | 328 | 432000 | 0.0007592593
BeO | 83 | 2 | 9 | 12.506 | 6.987 | 4 | 3.42 | 158 | 156 | 3.44 | 0.12 | -2.629 | 2 | 3 | 140 | 216000 | 0.0006481481
Fe3Ni | 139 | 4 | 8.5 | 56.557 | 2.848 | 8.5 | 8.09 | 75 | 194 | 1.55 | 0.33 | 0.334 | 2 | 3 | 162 | 432000 | 0.000375
FeNi3 | 545 | 4 | 9.5 | 57.981 | 2.848 | 9.5 | 8.63 | -19 | 191 | -8.34 | 0.55 | 0.277 | 2 | 3 | 606 | 432000 | 0.001402778
GaN | 98 | 3 | 14 | 41.865 | 55.716 | 4 | 7.14 | 140 | 209 | 1.16 | 0.23 | -0.189 | 2 | 3 | 56 | 216000 | 0.0002592593
HPd | 71 | 3 | 5.5 | 53.714 | 105.412 | 5.5 | 10.05 | 38 | 174 | 1.71 | 0.4 | -0.141 | 2 | 3 | 124 | 216000 | 0.0005740741
Cr3Ni | 139 | 4 | 7 | 53.67 | 6.697 | 7 | 7.46 | 98 | 124 | 0.33 | 0.19 | 0.24 | 2 | 3 | 142 | 432000 | 0.0003287037
CrNi3 | 136 | 4 | 9 | 57.019 | 6.697 | 9 | 8.46 | -42 | 148 | -7.31 | 0.66 | 0.111 | 2 | 3 | 132 | 432000 | 0.0003055556
MgH3 | 56 | 1.5 | 1.3 | 6.832 | 23.297 | 1.3 | 1.74 | 0 | 0 | 0 | 0 | 0.217 | 2 | 3 | 1274 | 432000 | 0.002949074
Mg3Al | 144 | 3 | 4.8 | 24.952 | 2.677 | 2.3 | 1.99 | 0 | 0 | 0 | 0 | 0.046 | 2 | 3 | 272 | 432000 | 0.0006296296
MgAl3 | 131 | 3 | 10.3 | 26.313 | 2.677 | 2.8 | 2.43 | 0 | 0 | 0 | 0 | 0.084 | 2 | 3 | 1354 | 432000 | 0.003134259
MgH2 | 67 | 2 | 1.3 | 8.774 | 23.297 | 1.3 | 1.62 | 13 | 60 | 4.61 | 0.4 | -0.169 | 2 | 3 | 220 | 324000 | 0.0006790123
Nb3Ni | 143 | 4.8 | 6.3 | 84.353 | 34.213 | 6.3 | 8.51 | 62 | 48 | 0.11 | 0.05 | 0.033 | 2 | 3 | 158 | 432000 | 0.0003657407
NbNi3 | 138 | 4.3 | 8.8 | 67.246 | 34.213 | 8.8 | 8.88 | -147 | 233 | -5.61 | 0.9 | -0.121 | 2 | 3 | 132 | 432000 | 0.0003055556
Si3Ge | 114 | 3.3 | 14 | 39.221 | 44.545 | 4 | 4.1 | 245 | 90 | -4.92 | -0.21 | 0.525 | 2 | 3 | 2466 | 432000 | 0.005708333
SiC | 90 | 2.5 | 14 | 10.024 | 16.074 | 4 | 4.01 | 176 | 241 | 2.99 | 0.21 | 0.537 | 2 | 3 | 406 | 216000 | 0.00187963
Ti3Al | 136 | 3.3 | 6.3 | 42.646 | 20.885 | 3.8 | 4.2 | 32 | 110 | 4.47 | 0.37 | -0.159 | 2 | 3 | 122 | 432000 | 0.0002824074
UN2 | 102 | 3.7 | 11 | 88.681 | 224.023 | 5.3 | 12.02 | 98 | 250 | 1.44 | 0.33 | -1.612 | 2 | 3 | 1036 | 324000 | 0.003197531
Ag | 160 | 5 | 11 | 107.87 | 0 | 11 | 9.95 | 23 | 88 | 3.2 | 0.38 | 0.004 | 5 | 3 | 2 | 108000 | 1.851852e-05
Al | 125 | 3 | 13 | 26.982 | 0 | 3 | 2.72 | 24 | 83 | 0.68 | 0.37 | 0 | 5 | 3 | 710 | 108000 | 0.006574074
Au | 135 | 6 | 11 | 196.97 | 0 | 11 | 18.03 | 15 | 137 | 4.52 | 0.45 | 0 | 5 | 3 | 768 | 108000 | 0.007111111
Co | 135 | 4 | 9 | 58.933 | 0 | 9 | 8.97 | 102 | 212 | 1.11 | 0.29 | 0.016 | 5 | 3 | 52 | 108000 | 0.0004814815
Cr | 140 | 4 | 6 | 51.996 | 0 | 6 | 7.25 | -81 | 241 | 1.35 | 0.69 | 0.404 | 5 | 3 | 2 | 108000 | 1.851852e-05
Cu | 135 | 4 | 11 | 63.546 | 0 | 11 | 8.89 | 51 | 145 | 1.51 | 0.34 | 0 | 5 | 3 | 588 | 108000 | 0.005444444
Fe | 140 | 4 | 8 | 55.845 | 0 | 8 | 7.66 | 9 | 173 | -8.29 | 0.47 | 0.154 | 5 | 3 | 846 | 108000 | 0.007833333
Mg | 150 | 3 | 2 | 24.305 | 0 | 2 | 1.77 | 0 | 0 | 0 | 0 | 0.014 | 5 | 3 | 750 | 108000 | 0.006944444
Mo | 145 | 5 | 6 | 95.95 | 0 | 6 | 9.87 | -29 | 243 | 14.52 | 0.56 | 0.426 | 5 | 3 | 126 | 108000 | 0.001166667
Nb | 145 | 5 | 5 | 92.906 | 0 | 5 | 8.15 | -63 | 167 | 3.46 | 0.72 | 0.32 | 5 | 3 | 434 | 108000 | 0.004018519
Ni | 135 | 4 | 10 | 58.693 | 0 | 10 | 9.05 | 95 | 198 | 0.84 | 0.29 | 0 | 5 | 3 | 234 | 108000 | 0.002166667
Pd | 140 | 5 | 10 | 106.42 | 0 | 10 | 11.41 | 43 | 160 | 2.15 | 0.38 | 0 | 5 | 3 | 598 | 108000 | 0.005537037
Pt | 135 | 6 | 10 | 195.08 | 0 | 10 | 20.6 | 49 | 247 | 0.08 | 0.41 | 0 | 5 | 3 | 348 | 108000 | 0.003222222
Ta | 145 | 6 | 5 | 180.95 | 0 | 5 | 15.91 | 125 | 194 | -4.8 | 0.23 | 0.245 | 5 | 3 | 2 | 108000 | 1.851852e-05
Tb | 175 | 6 | 3 | 158.93 | 0 | 3 | 8.27 | 25 | 41 | 0.72 | 0.24 | 0.019 | 5 | 3 | 558 | 108000 | 0.005166667
Ti | 140 | 4 | 4 | 47.867 | 0 | 4 | 4.58 | 30 | 107 | 3.25 | 0.37 | 0.062 | 5 | 3 | 564 | 108000 | 0.005222222
V | 135 | 4 | 5 | 50.942 | 0 | 5 | 6.07 | -17 | 179 | -25.1 | 0.55 | 0.246 | 5 | 3 | 328 | 108000 | 0.003037037
W | 135 | 6 | 6 | 183.84 | 0 | 6 | 18.47 | -101 | 283 | 0.74 | 0.7 | 0.471 | 5 | 3 | 330 | 108000 | 0.003055556
Al2Cu | 128 | 3.3 | 12.3 | 39.17 | 36.564 | 5.7 | 4.07 | 47 | 100 | 0.42 | 0.3 | -0.178 | 5 | 3 | 0 | 324000 | 0
AlCu3 | 133 | 3.8 | 11.5 | 54.405 | 36.564 | 9 | 7.27 | 46 | 131 | 7.13 | 0.34 | -0.164 | 5 | 3 | 280 | 432000 | 0.0006481481
BeO | 83 | 2 | 9 | 12.506 | 6.987 | 4 | 3.42 | 158 | 156 | 3.44 | 0.12 | -2.629 | 5 | 3 | 304 | 216000 | 0.001407407
Fe3Ni | 139 | 4 | 8.5 | 56.557 | 2.848 | 8.5 | 8.09 | 75 | 194 | 1.55 | 0.33 | 0.334 | 5 | 3 | 132 | 432000 | 0.0003055556
FeNi3 | 545 | 4 | 9.5 | 57.981 | 2.848 | 9.5 | 8.63 | -19 | 191 | -8.34 | 0.55 | 0.277 | 5 | 3 | 2174 | 432000 | 0.005032407
GaN | 98 | 3 | 14 | 41.865 | 55.716 | 4 | 7.14 | 140 | 209 | 1.16 | 0.23 | -0.189 | 5 | 3 | 260 | 216000 | 0.001203704
HPd | 71 | 3 | 5.5 | 53.714 | 105.412 | 5.5 | 10.05 | 38 | 174 | 1.71 | 0.4 | -0.141 | 5 | 3 | 398 | 216000 | 0.001842593
Cr3Ni | 139 | 4 | 7 | 53.67 | 6.697 | 7 | 7.46 | 98 | 124 | 0.33 | 0.19 | 0.24 | 5 | 3 | 314 | 432000 | 0.0007268519
CrNi3 | 136 | 4 | 9 | 57.019 | 6.697 | 9 | 8.46 | -42 | 148 | -7.31 | 0.66 | 0.111 | 5 | 3 | 466 | 432000 | 0.001078704
MgH3 | 56 | 1.5 | 1.3 | 6.832 | 23.297 | 1.3 | 1.74 | 0 | 0 | 0 | 0 | 0.217 | 5 | 3 | 892 | 432000 | 0.002064815
Mg3Al | 144 | 3 | 4.8 | 24.952 | 2.677 | 2.3 | 1.99 | 0 | 0 | 0 | 0 | 0.046 | 5 | 3 | 1378 | 432000 | 0.003189815
MgAl3 | 131 | 3 | 10.3 | 26.313 | 2.677 | 2.8 | 2.43 | 0 | 0 | 0 | 0 | 0.084 | 5 | 3 | 3056 | 432000 | 0.007074074
MgH2 | 67 | 2 | 1.3 | 8.774 | 23.297 | 1.3 | 1.62 | 13 | 60 | 4.61 | 0.4 | -0.169 | 5 | 3 | 322 | 324000 | 0.0009938272
Nb3Ni | 143 | 4.8 | 6.3 | 84.353 | 34.213 | 6.3 | 8.51 | 62 | 48 | 0.11 | 0.05 | 0.033 | 5 | 3 | 414 | 432000 | 0.0009583333
NbNi3 | 138 | 4.3 | 8.8 | 67.246 | 34.213 | 8.8 | 8.88 | -147 | 233 | -5.61 | 0.9 | -0.121 | 5 | 3 | 308 | 432000 | 0.000712963
Si3Ge | 114 | 3.3 | 14 | 39.221 | 44.545 | 4 | 4.1 | 245 | 90 | -4.92 | -0.21 | 0.525 | 5 | 3 | 8982 | 432000 | 0.02079167
SiC | 90 | 2.5 | 14 | 10.024 | 16.074 | 4 | 4.01 | 176 | 241 | 2.99 | 0.21 | 0.537 | 5 | 3 | 1170 | 216000 | 0.005416667
Ti3Al | 136 | 3.3 | 6.3 | 42.646 | 20.885 | 3.8 | 4.2 | 32 | 110 | 4.47 | 0.37 | -0.159 | 5 | 3 | 342 | 432000 | 0.0007916667
UN2 | 102 | 3.7 | 11 | 88.681 | 224.023 | 5.3 | 12.02 | 98 | 250 | 1.44 | 0.33 | -1.612 | 5 | 3 | 3928 | 324000 | 0.01212346
Ag | 160 | 5 | 11 | 107.87 | 0 | 11 | 9.95 | 23 | 88 | 3.2 | 0.38 | 0.004 | 8 | 3 | 2 | 108000 | 1.851852e-05
Al | 125 | 3 | 13 | 26.982 | 0 | 3 | 2.72 | 24 | 83 | 0.68 | 0.37 | 0 | 8 | 3 | 1614 | 108000 | 0.01494444
Au | 135 | 6 | 11 | 196.97 | 0 | 11 | 18.03 | 15 | 137 | 4.52 | 0.45 | 0 | 8 | 3 | 2246 | 108000 | 0.0207963
Co | 135 | 4 | 9 | 58.933 | 0 | 9 | 8.97 | 102 | 212 | 1.11 | 0.29 | 0.016 | 8 | 3 | 60 | 108000 | 0.0005555556
Cr | 140 | 4 | 6 | 51.996 | 0 | 6 | 7.25 | -81 | 241 | 1.35 | 0.69 | 0.404 | 8 | 3 | 2 | 108000 | 1.851852e-05
Cu | 135 | 4 | 11 | 63.546 | 0 | 11 | 8.89 | 51 | 145 | 1.51 | 0.34 | 0 | 8 | 3 | 994 | 108000 | 0.009203704
Fe | 140 | 4 | 8 | 55.845 | 0 | 8 | 7.66 | 9 | 173 | -8.29 | 0.47 | 0.154 | 8 | 3 | 2872 | 108000 | 0.02659259
Mg | 150 | 3 | 2 | 24.305 | 0 | 2 | 1.77 | 0 | 0 | 0 | 0 | 0.014 | 8 | 3 | 5054 | 108000 | 0.0467963
Mo | 145 | 5 | 6 | 95.95 | 0 | 6 | 9.87 | -29 | 243 | 14.52 | 0.56 | 0.426 | 8 | 3 | 230 | 108000 | 0.00212963
Nb | 145 | 5 | 5 | 92.906 | 0 | 5 | 8.15 | -63 | 167 | 3.46 | 0.72 | 0.32 | 8 | 3 | 596 | 108000 | 0.005518519
Ni | 135 | 4 | 10 | 58.693 | 0 | 10 | 9.05 | 95 | 198 | 0.84 | 0.29 | 0 | 8 | 3 | 586 | 108000 | 0.005425926
Pd | 140 | 5 | 10 | 106.42 | 0 | 10 | 11.41 | 43 | 160 | 2.15 | 0.38 | 0 | 8 | 3 | 908 | 108000 | 0.008407407
Pt | 135 | 6 | 10 | 195.08 | 0 | 10 | 20.6 | 49 | 247 | 0.08 | 0.41 | 0 | 8 | 3 | 188 | 108000 | 0.001740741
Ta | 145 | 6 | 5 | 180.95 | 0 | 5 | 15.91 | 125 | 194 | -4.8 | 0.23 | 0.245 | 8 | 3 | 2 | 108000 | 1.851852e-05
Tb | 175 | 6 | 3 | 158.93 | 0 | 3 | 8.27 | 25 | 41 | 0.72 | 0.24 | 0.019 | 8 | 3 | 1068 | 108000 | 0.009888889
Ti | 140 | 4 | 4 | 47.867 | 0 | 4 | 4.58 | 30 | 107 | 3.25 | 0.37 | 0.062 | 8 | 3 | 880 | 108000 | 0.008148148
V | 135 | 4 | 5 | 50.942 | 0 | 5 | 6.07 | -17 | 179 | -25.1 | 0.55 | 0.246 | 8 | 3 | 524 | 108000 | 0.004851852
W | 135 | 6 | 6 | 183.84 | 0 | 6 | 18.47 | -101 | 283 | 0.74 | 0.7 | 0.471 | 8 | 3 | 1056 | 108000 | 0.009777778
Al2Cu | 128 | 3.3 | 12.3 | 39.17 | 36.564 | 5.7 | 4.07 | 47 | 100 | 0.42 | 0.3 | -0.178 | 8 | 3 | 0 | 324000 | 0
AlCu3 | 133 | 3.8 | 11.5 | 54.405 | 36.564 | 9 | 7.27 | 46 | 131 | 7.13 | 0.34 | -0.164 | 8 | 3 | 610 | 432000 | 0.001412037
BeO | 83 | 2 | 9 | 12.506 | 6.987 | 4 | 3.42 | 158 | 156 | 3.44 | 0.12 | -2.629 | 8 | 3 | 668 | 216000 | 0.003092593
Fe3Ni | 139 | 4 | 8.5 | 56.557 | 2.848 | 8.5 | 8.09 | 75 | 194 | 1.55 | 0.33 | 0.334 | 8 | 3 | 202 | 432000 | 0.0004675926
FeNi3 | 545 | 4 | 9.5 | 57.981 | 2.848 | 9.5 | 8.63 | -19 | 191 | -8.34 | 0.55 | 0.277 | 8 | 3 | 1758 | 432000 | 0.004069444
GaN | 98 | 3 | 14 | 41.865 | 55.716 | 4 | 7.14 | 140 | 209 | 1.16 | 0.23 | -0.189 | 8 | 3 | 224 | 216000 | 0.001037037
HPd | 71 | 3 | 5.5 | 53.714 | 105.412 | 5.5 | 10.05 | 38 | 174 | 1.71 | 0.4 | -0.141 | 8 | 3 | 1184 | 216000 | 0.005481481
MgH3 | 56 | 1.5 | 1.3 | 6.832 | 23.297 | 1.3 | 1.74 | 0 | 0 | 0 | 0 | 0.217 | 8 | 3 | 2372 | 432000 | 0.005490741
Mg3Al | 144 | 3 | 4.8 | 24.952 | 2.677 | 2.3 | 1.99 | 0 | 0 | 0 | 0 | 0.046 | 8 | 3 | 3210 | 432000 | 0.007430556
MgAl3 | 131 | 3 | 10.3 | 26.313 | 2.677 | 2.8 | 2.43 | 0 | 0 | 0 | 0 | 0.084 | 8 | 3 | 9570 | 432000 | 0.02215278
MgH2 | 67 | 2 | 1.3 | 8.774 | 23.297 | 1.3 | 1.62 | 13 | 60 | 4.61 | 0.4 | -0.169 | 8 | 3 | 576 | 324000 | 0.001777778
Nb3Ni | 143 | 4.8 | 6.3 | 84.353 | 34.213 | 6.3 | 8.51 | 62 | 48 | 0.11 | 0.05 | 0.033 | 8 | 3 | 884 | 432000 | 0.002046296
NbNi3 | 138 | 4.3 | 8.8 | 67.246 | 34.213 | 8.8 | 8.88 | -147 | 233 | -5.61 | 0.9 | -0.121 | 8 | 3 | 542 | 432000 | 0.00125463
Si3Ge | 114 | 3.3 | 14 | 39.221 | 44.545 | 4 | 4.1 | 245 | 90 | -4.92 | -0.21 | 0.525 | 8 | 3 | 14790 | 432000 | 0.03423611
SiC | 90 | 2.5 | 14 | 10.024 | 16.074 | 4 | 4.01 | 176 | 241 | 2.99 | 0.21 | 0.537 | 8 | 3 | 1786 | 216000 | 0.008268519
Ti3Al | 136 | 3.3 | 6.3 | 42.646 | 20.885 | 3.8 | 4.2 | 32 | 110 | 4.47 | 0.37 | -0.159 | 8 | 3 | 712 | 432000 | 0.001648148
UN2 | 102 | 3.7 | 11 | 88.681 | 224.023 | 5.3 | 12.02 | 98 | 250 | 1.44 | 0.33 | -1.612 | 8 | 3 | 7290 | 324000 | 0.0225
Ag | 160 | 5 | 11 | 107.87 | 0 | 11 | 9.95 | 23 | 88 | 3.2 | 0.38 | 0.004 | 10 | 1 | 2 | 108000 | 1.851852e-05
Al | 125 | 3 | 13 | 26.982 | 0 | 3 | 2.72 | 24 | 83 | 0.68 | 0.37 | 0 | 10 | 1 | 1866 | 108000 | 0.01727778
Au | 135 | 6 | 11 | 196.97 | 0 | 11 | 18.03 | 15 | 137 | 4.52 | 0.45 | 0 | 10 | 1 | 4448 | 108000 | 0.04118519
Co | 135 | 4 | 9 | 58.933 | 0 | 9 | 8.97 | 102 | 212 | 1.11 | 0.29 | 0.016 | 10 | 1 | 482 | 108000 | 0.004462963
Cr | 140 | 4 | 6 | 51.996 | 0 | 6 | 7.25 | -81 | 241 | 1.35 | 0.69 | 0.404 | 10 | 1 | 2 | 108000 | 1.851852e-05
Cu | 135 | 4 | 11 | 63.546 | 0 | 11 | 8.89 | 51 | 145 | 1.51 | 0.34 | 0 | 10 | 1 | 1244 | 108000 | 0.01151852
Fe | 140 | 4 | 8 | 55.845 | 0 | 8 | 7.66 | 9 | 173 | -8.29 | 0.47 | 0.154 | 10 | 1 | 2680 | 108000 | 0.02481481
Mg | 150 | 3 | 2 | 24.305 | 0 | 2 | 1.77 | 0 | 0 | 0 | 0 | 0.014 | 10 | 1 | 4336 | 108000 | 0.04014815
Mo | 145 | 5 | 6 | 95.95 | 0 | 6 | 9.87 | -29 | 243 | 14.52 | 0.56 | 0.426 | 10 | 1 | 286 | 108000 | 0.002648148
Nb | 145 | 5 | 5 | 92.906 | 0 | 5 | 8.15 | -63 | 167 | 3.46 | 0.72 | 0.32 | 10 | 1 | 492 | 108000 | 0.004555556
Ni | 135 | 4 | 10 | 58.693 | 0 | 10 | 9.05 | 95 | 198 | 0.84 | 0.29 | 0 | 10 | 1 | 784 | 108000 | 0.007259259
Pd | 140 | 5 | 10 | 106.42 | 0 | 10 | 11.41 | 43 | 160 | 2.15 | 0.38 | 0 | 10 | 1 | 1878 | 108000 | 0.01738889
Pt | 135 | 6 | 10 | 195.08 | 0 | 10 | 20.6 | 49 | 247 | 0.08 | 0.41 | 0 | 10 | 1 | 630 | 108000 | 0.005833333
Ta | 145 | 6 | 5 | 180.95 | 0 | 5 | 15.91 | 125 | 194 | -4.8 | 0.23 | 0.245 | 10 | 1 | 2 | 108000 | 1.851852e-05
Tb | 175 | 6 | 3 | 158.93 | 0 | 3 | 8.27 | 25 | 41 | 0.72 | 0.24 | 0.019 | 10 | 1 | 1382 | 108000 | 0.0127963
V | 135 | 4 | 5 | 50.942 | 0 | 5 | 6.07 | -17 | 179 | -25.1 | 0.55 | 0.246 | 10 | 1 | 934 | 108000 | 0.008648148
W | 135 | 6 | 6 | 183.84 | 0 | 6 | 18.47 | -101 | 283 | 0.74 | 0.7 | 0.471 | 10 | 1 | 1958 | 108000 | 0.01812963
Al2Cu | 128 | 3.3 | 12.3 | 39.17 | 36.564 | 5.7 | 4.07 | 47 | 100 | 0.42 | 0.3 | -0.178 | 10 | 1 | 0 | 324000 | 0
AlCu3 | 133 | 3.8 | 11.5 | 54.405 | 36.564 | 9 | 7.27 | 46 | 131 | 7.13 | 0.34 | -0.164 | 10 | 1 | 1014 | 432000 | 0.002347222
AlNi3 | 133 | 3.8 | 10.8 | 50.765 | 31.711 | 8.3 | 7.45 | 16 | 180 | -13.78 | 0.46 | -0.381 | 10 | 1 | 2796 | 432000 | 0.006472222
BeO | 83 | 2 | 9 | 12.506 | 6.987 | 4 | 3.42 | 158 | 156 | 3.44 | 0.12 | -2.629 | 10 | 1 | 892 | 216000 | 0.00412963
Fe3Ni | 139 | 4 | 8.5 | 56.557 | 2.848 | 8.5 | 8.09 | 75 | 194 | 1.55 | 0.33 | 0.334 | 10 | 1 | 68 | 432000 | 0.0001574074
FeNi3 | 545 | 4 | 9.5 | 57.981 | 2.848 | 9.5 | 8.63 | -19 | 191 | -8.34 | 0.55 | 0.277 | 10 | 1 | 6054 | 432000 | 0.01401389
GaN | 98 | 3 | 14 | 41.865 | 55.716 | 4 | 7.14 | 140 | 209 | 1.16 | 0.23 | -0.189 | 10 | 1 | 350 | 216000 | 0.00162037
HPd | 71 | 3 | 5.5 | 53.714 | 105.412 | 5.5 | 10.05 | 38 | 174 | 1.71 | 0.4 | -0.141 | 10 | 1 | 3626 | 216000 | 0.01678704
MgH3 | 56 | 1.5 | 1.3 | 6.832 | 23.297 | 1.3 | 1.74 | 0 | 0 | 0 | 0 | 0.217 | 10 | 1 | 2528 | 432000 | 0.005851852
Mg3Al | 144 | 3 | 4.8 | 24.952 | 2.677 | 2.3 | 1.99 | 0 | 0 | 0 | 0 | 0.046 | 10 | 1 | 4658 | 432000 | 0.01078241
MgAl3 | 131 | 3 | 10.3 | 26.313 | 2.677 | 2.8 | 2.43 | 0 | 0 | 0 | 0 | 0.084 | 10 | 1 | 5806 | 432000 | 0.01343981
MgH2 | 67 | 2 | 1.3 | 8.774 | 23.297 | 1.3 | 1.62 | 13 | 60 | 4.61 | 0.4 | -0.169 | 10 | 1 | 1156 | 324000 | 0.003567901
Nb3Ni | 143 | 4.8 | 6.3 | 84.353 | 34.213 | 6.3 | 8.51 | 62 | 48 | 0.11 | 0.05 | 0.033 | 10 | 1 | 996 | 432000 | 0.002305556
NbNi3 | 138 | 4.3 | 8.8 | 67.246 | 34.213 | 8.8 | 8.88 | -147 | 233 | -5.61 | 0.9 | -0.121 | 10 | 1 | 1410 | 432000 | 0.003263889
Si3Ge | 114 | 3.3 | 14 | 39.221 | 44.545 | 4 | 4.1 | 245 | 90 | -4.92 | -0.21 | 0.525 | 10 | 1 | 19848 | 432000 | 0.04594444
SiC | 90 | 2.5 | 14 | 10.024 | 16.074 | 4 | 4.01 | 176 | 241 | 2.99 | 0.21 | 0.537 | 10 | 1 | 2194 | 216000 | 0.01015741
Ti3Al | 136 | 3.3 | 6.3 | 42.646 | 20.885 | 3.8 | 4.2 | 32 | 110 | 4.47 | 0.37 | -0.159 | 10 | 1 | 1438 | 432000 | 0.003328704
UN2 | 102 | 3.7 | 11 | 88.681 | 224.023 | 5.3 | 12.02 | 98 | 250 | 1.44 | 0.33 | -1.612 | 10 | 1 | 12078 | 324000 | 0.03727778
Ag | 160 | 5 | 11 | 107.87 | 0 | 11 | 9.95 | 23 | 88 | 3.2 | 0.38 | 0.004 | 2 | 1 | 2 | 108000 | 1.851852e-05
Al | 125 | 3 | 13 | 26.982 | 0 | 3 | 2.72 | 24 | 83 | 0.68 | 0.37 | 0 | 2 | 1 | 64 | 108000 | 0.0005925926
Au | 135 | 6 | 11 | 196.97 | 0 | 11 | 18.03 | 15 | 137 | 4.52 | 0.45 | 0 | 2 | 1 | 440 | 108000 | 0.004074074
Co | 135 | 4 | 9 | 58.933 | 0 | 9 | 8.97 | 102 | 212 | 1.11 | 0.29 | 0.016 | 2 | 1 | 20 | 108000 | 0.0001851852
Cr | 140 | 4 | 6 | 51.996 | 0 | 6 | 7.25 | -81 | 241 | 1.35 | 0.69 | 0.404 | 2 | 1 | 2 | 108000 | 1.851852e-05
Cu | 135 | 4 | 11 | 63.546 | 0 | 11 | 8.89 | 51 | 145 | 1.51 | 0.34 | 0 | 2 | 1 | 92 | 108000 | 0.0008518519
Fe | 140 | 4 | 8 | 55.845 | 0 | 8 | 7.66 | 9 | 173 | -8.29 | 0.47 | 0.154 | 2 | 1 | 336 | 108000 | 0.003111111
Mg | 150 | 3 | 2 | 24.305 | 0 | 2 | 1.77 | 0 | 0 | 0 | 0 | 0.014 | 2 | 1 | 154 | 108000 | 0.001425926
Mo | 145 | 5 | 6 | 95.95 | 0 | 6 | 9.87 | -29 | 243 | 14.52 | 0.56 | 0.426 | 2 | 1 | 18 | 108000 | 0.0001666667
Nb | 145 | 5 | 5 | 92.906 | 0 | 5 | 8.15 | -63 | 167 | 3.46 | 0.72 | 0.32 | 2 | 1 | 1198 | 108000 | 0.01109259
Ni | 135 | 4 | 10 | 58.693 | 0 | 10 | 9.05 | 95 | 198 | 0.84 | 0.29 | 0 | 2 | 1 | 46 | 108000 | 0.0004259259
Pd | 140 | 5 | 10 | 106.42 | 0 | 10 | 11.41 | 43 | 160 | 2.15 | 0.38 | 0 | 2 | 1 | 58 | 108000 | 0.000537037
Pt | 135 | 6 | 10 | 195.08 | 0 | 10 | 20.6 | 49 | 247 | 0.08 | 0.41 | 0 | 2 | 1 | 70 | 108000 | 0.0006481481
Ta | 145 | 6 | 5 | 180.95 | 0 | 5 | 15.91 | 125 | 194 | -4.8 | 0.23 | 0.245 | 2 | 1 | 22 | 108000 | 0.0002037037
Tb | 175 | 6 | 3 | 158.93 | 0 | 3 | 8.27 | 25 | 41 | 0.72 | 0.24 | 0.019 | 2 | 1 | 130 | 108000 | 0.001203704
Ti | 140 | 4 | 4 | 47.867 | 0 | 4 | 4.58 | 30 | 107 | 3.25 | 0.37 | 0.062 | 2 | 1 | 58 | 108000 | 0.000537037
V | 135 | 4 | 5 | 50.942 | 0 | 5 | 6.07 | -17 | 179 | -25.1 | 0.55 | 0.246 | 2 | 1 | 420 | 108000 | 0.003888889
W | 135 | 6 | 6 | 183.84 | 0 | 6 | 18.47 | -101 | 283 | 0.74 | 0.7 | 0.471 | 2 | 1 | 116 | 108000 | 0.001074074
Al2Cu | 128 | 3.3 | 12.3 | 39.17 | 36.564 | 5.7 | 4.07 | 47 | 100 | 0.42 | 0.3 | -0.178 | 2 | 1 | 0 | 324000 | 0
AlCu3 | 133 | 3.8 | 11.5 | 54.405 | 36.564 | 9 | 7.27 | 46 | 131 | 7.13 | 0.34 | -0.164 | 2 | 1 | 1196 | 432000 | 0.002768519
AlNi3 | 133 | 3.8 | 10.8 | 50.765 | 31.711 | 8.3 | 7.45 | 16 | 180 | -13.78 | 0.46 | -0.381 | 2 | 1 | 328 | 432000 | 0.0007592593
BeO | 83 | 2 | 9 | 12.506 | 6.987 | 4 | 3.42 | 158 | 156 | 3.44 | 0.12 | -2.629 | 2 | 1 | 140 | 216000 | 0.0006481481
Fe3Ni | 139 | 4 | 8.5 | 56.557 | 2.848 | 8.5 | 8.09 | 75 | 194 | 1.55 | 0.33 | 0.334 | 2 | 1 | 162 | 432000 | 0.000375
FeNi3 | 545 | 4 | 9.5 | 57.981 | 2.848 | 9.5 | 8.63 | -19 | 191 | -8.34 | 0.55 | 0.277 | 2 | 1 | 606 | 432000 | 0.001402778
GaN | 98 | 3 | 14 | 41.865 | 55.716 | 4 | 7.14 | 140 | 209 | 1.16 | 0.23 | -0.189 | 2 | 1 | 56 | 216000 | 0.0002592593
HPd | 71 | 3 | 5.5 | 53.714 | 105.412 | 5.5 | 10.05 | 38 | 174 | 1.71 | 0.4 | -0.141 | 2 | 1 | 124 | 216000 | 0.0005740741
Cr3Ni | 139 | 4 | 7 | 53.67 | 6.697 | 7 | 7.46 | 98 | 124 | 0.33 | 0.19 | 0.24 | 2 | 1 | 142 | 432000 | 0.0003287037
CrNi3 | 136 | 4 | 9 | 57.019 | 6.697 | 9 | 8.46 | -42 | 148 | -7.31 | 0.66 | 0.111 | 2 | 1 | 132 | 432000 | 0.0003055556
MgH3 | 56 | 1.5 | 1.3 | 6.832 | 23.297 | 1.3 | 1.74 | 0 | 0 | 0 | 0 | 0.217 | 2 | 1 | 1274 | 432000 | 0.002949074
Mg3Al | 144 | 3 | 4.8 | 24.952 | 2.677 | 2.3 | 1.99 | 0 | 0 | 0 | 0 | 0.046 | 2 | 1 | 272 | 432000 | 0.0006296296
MgAl3 | 131 | 3 | 10.3 | 26.313 | 2.677 | 2.8 | 2.43 | 0 | 0 | 0 | 0 | 0.084 | 2 | 1 | 1354 | 432000 | 0.003134259
MgH2 | 67 | 2 | 1.3 | 8.774 | 23.297 | 1.3 | 1.62 | 13 | 60 | 4.61 | 0.4 | -0.169 | 2 | 1 | 220 | 324000 | 0.0006790123
Nb3Ni | 143 | 4.8 | 6.3 | 84.353 | 34.213 | 6.3 | 8.51 | 62 | 48 | 0.11 | 0.05 | 0.033 | 2 | 1 | 158 | 432000 | 0.0003657407
NbNi3 | 138 | 4.3 | 8.8 | 67.246 | 34.213 | 8.8 | 8.88 | -147 | 233 | -5.61 | 0.9 | -0.121 | 2 | 1 | 132 | 432000 | 0.0003055556
Si3Ge | 114 | 3.3 | 14 | 39.221 | 44.545 | 4 | 4.1 | 245 | 90 | -4.92 | -0.21 | 0.525 | 2 | 1 | 2466 | 432000 | 0.005708333
SiC | 90 | 2.5 | 14 | 10.024 | 16.074 | 4 | 4.01 | 176 | 241 | 2.99 | 0.21 | 0.537 | 2 | 1 | 406 | 216000 | 0.00187963
Ti3Al | 136 | 3.3 | 6.3 | 42.646 | 20.885 | 3.8 | 4.2 | 32 | 110 | 4.47 | 0.37 | -0.159 | 2 | 1 | 122 | 432000 | 0.0002824074
UN2 | 102 | 3.7 | 11 | 88.681 | 224.023 | 5.3 | 12.02 | 98 | 250 | 1.44 | 0.33 | -1.612 | 2 | 1 | 1036 | 324000 | 0.003197531
Ag | 160 | 5 | 11 | 107.87 | 0 | 11 | 9.95 | 23 | 88 | 3.2 | 0.38 | 0.004 | 5 | 1 | 2 | 108000 | 1.851852e-05
Al | 125 | 3 | 13 | 26.982 | 0 | 3 | 2.72 | 24 | 83 | 0.68 | 0.37 | 0 | 5 | 1 | 566 | 108000 | 0.005240741
Au | 135 | 6 | 11 | 196.97 | 0 | 11 | 18.03 | 15 | 137 | 4.52 | 0.45 | 0 | 5 | 1 | 1922 | 108000 | 0.0177963
Co | 135 | 4 | 9 | 58.933 | 0 | 9 | 8.97 | 102 | 212 | 1.11 | 0.29 | 0.016 | 5 | 1 | 102 | 108000 | 0.0009444444
Cr | 140 | 4 | 6 | 51.996 | 0 | 6 | 7.25 | -81 | 241 | 1.35 | 0.69 | 0.404 | 5 | 1 | 2 | 108000 | 1.851852e-05
Cu | 135 | 4 | 11 | 63.546 | 0 | 11 | 8.89 | 51 | 145 | 1.51 | 0.34 | 0 | 5 | 1 | 306 | 108000 | 0.002833333
Fe | 140 | 4 | 8 | 55.845 | 0 | 8 | 7.66 | 9 | 173 | -8.29 | 0.47 | 0.154 | 5 | 1 | 978 | 108000 | 0.009055556
Mg | 150 | 3 | 2 | 24.305 | 0 | 2 | 1.77 | 0 | 0 | 0 | 0 | 0.014 | 5 | 1 | 878 | 108000 | 0.00812963
Mo | 145 | 5 | 6 | 95.95 | 0 | 6 | 9.87 | -29 | 243 | 14.52 | 0.56 | 0.426 | 5 | 1 | 208 | 108000 | 0.001925926
Nb | 145 | 5 | 5 | 92.906 | 0 | 5 | 8.15 | -63 | 167 | 3.46 | 0.72 | 0.32 | 5 | 1 | 1944 | 108000 | 0.018
Ni | 135 | 4 | 10 | 58.693 | 0 | 10 | 9.05 | 95 | 198 | 0.84 | 0.29 | 0 | 5 | 1 | 178 | 108000 | 0.001648148
Pd | 140 | 5 | 10 | 106.42 | 0 | 10 | 11.41 | 43 | 160 | 2.15 | 0.38 | 0 | 5 | 1 | 526 | 108000 | 0.00487037
Pt | 135 | 6 | 10 | 195.08 | 0 | 10 | 20.6 | 49 | 247 | 0.08 | 0.41 | 0 | 5 | 1 | 368 | 108000 | 0.003407407
Ta | 145 | 6 | 5 | 180.95 | 0 | 5 | 15.91 | 125 | 194 | -4.8 | 0.23 | 0.245 | 5 | 1 | 2 | 108000 | 1.851852e-05
Tb | 175 | 6 | 3 | 158.93 | 0 | 3 | 8.27 | 25 | 41 | 0.72 | 0.24 | 0.019 | 5 | 1 | 354 | 108000 | 0.003277778
Ti | 140 | 4 | 4 | 47.867 | 0 | 4 | 4.58 | 30 | 107 | 3.25 | 0.37 | 0.062 | 5 | 1 | 408 | 108000 | 0.003777778
V | 135 | 4 | 5 | 50.942 | 0 | 5 | 6.07 | -17 | 179 | -25.1 | 0.55 | 0.246 | 5 | 1 | 620 | 108000 | 0.005740741
W | 135 | 6 | 6 | 183.84 | 0 | 6 | 18.47 | -101 | 283 | 0.74 | 0.7 | 0.471 | 5 | 1 | 844 | 108000 | 0.007814815
Al2Cu | 128 | 3.3 | 12.3 | 39.17 | 36.564 | 5.7 | 4.07 | 47 | 100 | 0.42 | 0.3 | -0.178 | 5 | 1 | 0 | 324000 | 0
AlCu3 | 133 | 3.8 | 11.5 | 54.405 | 36.564 | 9 | 7.27 | 46 | 131 | 7.13 | 0.34 | -0.164 | 5 | 1 | 1018 | 432000 | 0.002356481
AlNi3 | 133 | 3.8 | 10.8 | 50.765 | 31.711 | 8.3 | 7.45 | 16 | 180 | -13.78 | 0.46 | -0.381 | 5 | 1 | 988 | 432000 | 0.002287037
BeO | 83 | 2 | 9 | 12.506 | 6.987 | 4 | 3.42 | 158 | 156 | 3.44 | 0.12 | -2.629 | 5 | 1 | 276 | 216000 | 0.001277778
Fe3Ni | 139 | 4 | 8.5 | 56.557 | 2.848 | 8.5 | 8.09 | 75 | 194 | 1.55 | 0.33 | 0.334 | 5 | 1 | 192 | 432000 | 0.0004444444
FeNi3 | 545 | 4 | 9.5 | 57.981 | 2.848 | 9.5 | 8.63 | -19 | 191 | -8.34 | 0.55 | 0.277 | 5 | 1 | 1548 | 432000 | 0.003583333
GaN | 98 | 3 | 14 | 41.865 | 55.716 | 4 | 7.14 | 140 | 209 | 1.16 | 0.23 | -0.189 | 5 | 1 | 266 | 216000 | 0.001231481
HPd | 71 | 3 | 5.5 | 53.714 | 105.412 | 5.5 | 10.05 | 38 | 174 | 1.71 | 0.4 | -0.141 | 5 | 1 | 610 | 216000 | 0.002824074
Cr3Ni | 139 | 4 | 7 | 53.67 | 6.697 | 7 | 7.46 | 98 | 124 | 0.33 | 0.19 | 0.24 | 5 | 1 | 284 | 432000 | 0.0006574074
CrNi3 | 136 | 4 | 9 | 57.019 | 6.697 | 9 | 8.46 | -42 | 148 | -7.31 | 0.66 | 0.111 | 5 | 1 | 454 | 432000 | 0.001050926
MgH3 | 56 | 1.5 | 1.3 | 6.832 | 23.297 | 1.3 | 1.74 | 0 | 0 | 0 | 0 | 0.217 | 5 | 1 | 1894 | 432000 | 0.004384259
Mg3Al | 144 | 3 | 4.8 | 24.952 | 2.677 | 2.3 | 1.99 | 0 | 0 | 0 | 0 | 0.046 | 5 | 1 | 988 | 432000 | 0.002287037
MgAl3 | 131 | 3 | 10.3 | 26.313 | 2.677 | 2.8 | 2.43 | 0 | 0 | 0 | 0 | 0.084 | 5 | 1 | 2628 | 432000 | 0.006083333
MgH2 | 67 | 2 | 1.3 | 8.774 | 23.297 | 1.3 | 1.62 | 13 | 60 | 4.61 | 0.4 | -0.169 | 5 | 1 | 366 | 324000 | 0.00112963
Nb3Ni | 143 | 4.8 | 6.3 | 84.353 | 34.213 | 6.3 | 8.51 | 62 | 48 | 0.11 | 0.05 | 0.033 | 5 | 1 | 472 | 432000 | 0.001092593
NbNi3 | 138 | 4.3 | 8.8 | 67.246 | 34.213 | 8.8 | 8.88 | -147 | 233 | -5.61 | 0.9 | -0.121 | 5 | 1 | 630 | 432000 | 0.001458333
Si3Ge | 114 | 3.3 | 14 | 39.221 | 44.545 | 4 | 4.1 | 245 | 90 | -4.92 | -0.21 | 0.525 | 5 | 1 | 10020 | 432000 | 0.02319444
SiC | 90 | 2.5 | 14 | 10.024 | 16.074 | 4 | 4.01 | 176 | 241 | 2.99 | 0.21 | 0.537 | 5 | 1 | 1076 | 216000 | 0.004981481
Ti3Al | 136 | 3.3 | 6.3 | 42.646 | 20.885 | 3.8 | 4.2 | 32 | 110 | 4.47 | 0.37 | -0.159 | 5 | 1 | 560 | 432000 | 0.001296296
UN2 | 102 | 3.7 | 11 | 88.681 | 224.023 | 5.3 | 12.02 | 98 | 250 | 1.44 | 0.33 | -1.612 | 5 | 1 | 3838 | 324000 | 0.01184568
Ag | 160 | 5 | 11 | 107.87 | 0 | 11 | 9.95 | 23 | 88 | 3.2 | 0.38 | 0.004 | 8 | 1 | 2 | 108000 | 1.851852e-05
Al | 125 | 3 | 13 | 26.982 | 0 | 3 | 2.72 | 24 | 83 | 0.68 | 0.37 | 0 | 8 | 1 | 1620 | 108000 | 0.015
Au | 135 | 6 | 11 | 196.97 | 0 | 11 | 18.03 | 15 | 137 | 4.52 | 0.45 | 0 | 8 | 1 | 3418 | 108000 | 0.03164815
Co | 135 | 4 | 9 | 58.933 | 0 | 9 | 8.97 | 102 | 212 | 1.11 | 0.29 | 0.016 | 8 | 1 | 312 | 108000 | 0.002888889
Cr | 140 | 4 | 6 | 51.996 | 0 | 6 | 7.25 | -81 | 241 | 1.35 | 0.69 | 0.404 | 8 | 1 | 2 | 108000 | 1.851852e-05
Cu | 135 | 4 | 11 | 63.546 | 0 | 11 | 8.89 | 51 | 145 | 1.51 | 0.34 | 0 | 8 | 1 | 1264 | 108000 | 0.0117037
Fe | 140 | 4 | 8 | 55.845 | 0 | 8 | 7.66 | 9 | 173 | -8.29 | 0.47 | 0.154 | 8 | 1 | 1794 | 108000 | 0.01661111
Mg | 150 | 3 | 2 | 24.305 | 0 | 2 | 1.77 | 0 | 0 | 0 | 0 | 0.014 | 8 | 1 | 2102 | 108000 | 0.01946296
Mo | 145 | 5 | 6 | 95.95 | 0 | 6 | 9.87 | -29 | 243 | 14.52 | 0.56 | 0.426 | 8 | 1 | 256 | 108000 | 0.00237037
Nb | 145 | 5 | 5 | 92.906 | 0 | 5 | 8.15 | -63 | 167 | 3.46 | 0.72 | 0.32 | 8 | 1 | 306 | 108000 | 0.002833333
Ni | 135 | 4 | 10 | 58.693 | 0 | 10 | 9.05 | 95 | 198 | 0.84 | 0.29 | 0 | 8 | 1 | 390 | 108000 | 0.003611111
Pd | 140 | 5 | 10 | 106.42 | 0 | 10 | 11.41 | 43 | 160 | 2.15 | 0.38 | 0 | 8 | 1 | 1184 | 108000 | 0.01096296
Pt | 135 | 6 | 10 | 195.08 | 0 | 10 | 20.6 | 49 | 247 | 0.08 | 0.41 | 0 | 8 | 1 | 588 | 108000 | 0.005444444
Ta | 145 | 6 | 5 | 180.95 | 0 | 5 | 15.91 | 125 | 194 | -4.8 | 0.23 | 0.245 | 8 | 1 | 2 | 108000 | 1.851852e-05
Tb | 175 | 6 | 3 | 158.93 | 0 | 3 | 8.27 | 25 | 41 | 0.72 | 0.24 | 0.019 | 8 | 1 | 938 | 108000 | 0.008685185
Ti | 140 | 4 | 4 | 47.867 | 0 | 4 | 4.58 | 30 | 107 | 3.25 | 0.37 | 0.062 | 8 | 1 | 960 | 108000 | 0.008888889
V | 135 | 4 | 5 | 50.942 | 0 | 5 | 6.07 | -17 | 179 | -25.1 | 0.55 | 0.246 | 8 | 1 | 810 | 108000 | 0.0075
W | 135 | 6 | 6 | 183.84 | 0 | 6 | 18.47 | -101 | 283 | 0.74 | 0.7 | 0.471 | 8 | 1 | 1288 | 108000 | 0.01192593
Al2Cu | 128 | 3.3 | 12.3 | 39.17 | 36.564 | 5.7 | 4.07 | 47 | 100 | 0.42 | 0.3 | -0.178 | 8 | 1 | 0 | 324000 | 0
AlCu3 | 133 | 3.8 | 11.5 | 54.405 | 36.564 | 9 | 7.27 | 46 | 131 | 7.13 | 0.34 | -0.164 | 8 | 1 | 1046 | 432000 | 0.002421296
AlNi3 | 133 | 3.8 | 10.8 | 50.765 | 31.711 | 8.3 | 7.45 | 16 | 180 | -13.78 | 0.46 | -0.381 | 8 | 1 | 1934 | 432000 | 0.004476852
BeO | 83 | 2 | 9 | 12.506 | 6.987 | 4 | 3.42 | 158 | 156 | 3.44 | 0.12 | -2.629 | 8 | 1 | 494 | 216000 | 0.002287037
Fe3Ni | 139 | 4 | 8.5 | 56.557 | 2.848 | 8.5 | 8.09 | 75 | 194 | 1.55 | 0.33 | 0.334 | 8 | 1 | 174 | 432000 | 0.0004027778
FeNi3 | 545 | 4 | 9.5 | 57.981 | 2.848 | 9.5 | 8.63 | -19 | 191 | -8.34 | 0.55 | 0.277 | 8 | 1 | 1496 | 432000 | 0.003462963
GaN | 98 | 3 | 14 | 41.865 | 55.716 | 4 | 7.14 | 140 | 209 | 1.16 | 0.23 | -0.189 | 8 | 1 | 334 | 216000 | 0.001546296
HPd | 71 | 3 | 5.5 | 53.714 | 105.412 | 5.5 | 10.05 | 38 | 174 | 1.71 | 0.4 | -0.141 | 8 | 1 | 1558 | 216000 | 0.007212963
MgH3 | 56 | 1.5 | 1.3 | 6.832 | 23.297 | 1.3 | 1.74 | 0 | 0 | 0 | 0 | 0.217 | 8 | 1 | 3692 | 432000 | 0.008546296
Mg3Al | 144 | 3 | 4.8 | 24.952 | 2.677 | 2.3 | 1.99 | 0 | 0 | 0 | 0 | 0.046 | 8 | 1 | 1686 | 432000 | 0.003902778
MgAl3 | 131 | 3 | 10.3 | 26.313 | 2.677 | 2.8 | 2.43 | 0 | 0 | 0 | 0 | 0.084 | 8 | 1 | 5210 | 432000 | 0.01206019
MgH2 | 67 | 2 | 1.3 | 8.774 | 23.297 | 1.3 | 1.62 | 13 | 60 | 4.61 | 0.4 | -0.169 | 8 | 1 | 552 | 324000 | 0.001703704
Nb3Ni | 143 | 4.8 | 6.3 | 84.353 | 34.213 | 6.3 | 8.51 | 62 | 48 | 0.11 | 0.05 | 0.033 | 8 | 1 | 754 | 432000 | 0.00174537
NbNi3 | 138 | 4.3 | 8.8 | 67.246 | 34.213 | 8.8 | 8.88 | -147 | 233 | -5.61 | 0.9 | -0.121 | 8 | 1 | 1126 | 432000 | 0.002606481
Si3Ge | 114 | 3.3 | 14 | 39.221 | 44.545 | 4 | 4.1 | 245 | 90 | -4.92 | -0.21 | 0.525 | 8 | 1 | 14506 | 432000 | 0.0335787
SiC | 90 | 2.5 | 14 | 10.024 | 16.074 | 4 | 4.01 | 176 | 241 | 2.99 | 0.21 | 0.537 | 8 | 1 | 1656 | 216000 | 0.007666667
Ti3Al | 136 | 3.3 | 6.3 | 42.646 | 20.885 | 3.8 | 4.2 | 32 | 110 | 4.47 | 0.37 | -0.159 | 8 | 1 | 1150 | 432000 | 0.002662037
UN2 | 102 | 3.7 | 11 | 88.681 | 224.023 | 5.3 | 12.02 | 98 | 250 | 1.44 | 0.33 | -1.612 | 8 | 1 | 8702 | 324000 | 0.02685802
Ag | 160 | 5 | 11 | 107.87 | 0 | 11 | 9.95 | 23 | 88 | 3.2 | 0.38 | 0.004 | 10 | 2 | 2 | 108000 | 1.851852e-05
Al | 125 | 3 | 13 | 26.982 | 0 | 3 | 2.72 | 24 | 83 | 0.68 | 0.37 | 0 | 10 | 2 | 5614 | 108000 | 0.05198148
Au | 135 | 6 | 11 | 196.97 | 0 | 11 | 18.03 | 15 | 137 | 4.52 | 0.45 | 0 | 10 | 2 | 3168 | 108000 | 0.02933333
Co | 135 | 4 | 9 | 58.933 | 0 | 9 | 8.97 | 102 | 212 | 1.11 | 0.29 | 0.016 | 10 | 2 | 464 | 108000 | 0.004296296
Cr | 140 | 4 | 6 | 51.996 | 0 | 6 | 7.25 | -81 | 241 | 1.35 | 0.69 | 0.404 | 10 | 2 | 2 | 108000 | 1.851852e-05
Cu | 135 | 4 | 11 | 63.546 | 0 | 11 | 8.89 | 51 | 145 | 1.51 | 0.34 | 0 | 10 | 2 | 2302 | 108000 | 0.02131481
Fe | 140 | 4 | 8 | 55.845 | 0 | 8 | 7.66 | 9 | 173 | -8.29 | 0.47 | 0.154 | 10 | 2 | 3072 | 108000 | 0.02844444
Mg | 150 | 3 | 2 | 24.305 | 0 | 2 | 1.77 | 0 | 0 | 0 | 0 | 0.014 | 10 | 2 | 6324 | 108000 | 0.05855556
Mo | 145 | 5 | 6 | 95.95 | 0 | 6 | 9.87 | -29 | 243 | 14.52 | 0.56 | 0.426 | 10 | 2 | 462 | 108000 | 0.004277778
Nb | 145 | 5 | 5 | 92.906 | 0 | 5 | 8.15 | -63 | 167 | 3.46 | 0.72 | 0.32 | 10 | 2 | 72 | 108000 | 0.0006666667
Ni | 135 | 4 | 10 | 58.693 | 0 | 10 | 9.05 | 95 | 198 | 0.84 | 0.29 | 0 | 10 | 2 | 886 | 108000 | 0.008203704
Pd | 140 | 5 | 10 | 106.42 | 0 | 10 | 11.41 | 43 | 160 | 2.15 | 0.38 | 0 | 10 | 2 | 688 | 108000 | 0.00637037
Pt | 135 | 6 | 10 | 195.08 | 0 | 10 | 20.6 | 49 | 247 | 0.08 | 0.41 | 0 | 10 | 2 | 718 | 108000 | 0.006648148
Ta | 145 | 6 | 5 | 180.95 | 0 | 5 | 15.91 | 125 | 194 | -4.8 | 0.23 | 0.245 | 10 | 2 | 2 | 108000 | 1.851852e-05
Tb | 175 | 6 | 3 | 158.93 | 0 | 3 | 8.27 | 25 | 41 | 0.72 | 0.24 | 0.019 | 10 | 2 | 1022 | 108000 | 0.009462963
V | 135 | 4 | 5 | 50.942 | 0 | 5 | 6.07 | -17 | 179 | -25.1 | 0.55 | 0.246 | 10 | 2 | 2116 | 108000 | 0.01959259
W | 135 | 6 | 6 | 183.84 | 0 | 6 | 18.47 | -101 | 283 | 0.74 | 0.7 | 0.471 | 10 | 2 | 2274 | 108000 | 0.02105556
Al2Cu | 128 | 3.3 | 12.3 | 39.17 | 36.564 | 5.7 | 4.07 | 47 | 100 | 0.42 | 0.3 | -0.178 | 10 | 2 | 0 | 324000 | 0
AlCu3 | 133 | 3.8 | 11.5 | 54.405 | 36.564 | 9 | 7.27 | 46 | 131 | 7.13 | 0.34 | -0.164 | 10 | 2 | 958 | 432000 | 0.002217593
AlNi3 | 133 | 3.8 | 10.8 | 50.765 | 31.711 | 8.3 | 7.45 | 16 | 180 | -13.78 | 0.46 | -0.381 | 10 | 2 | 2 | 432000 | 4.62963e-06
BeO | 83 | 2 | 9 | 12.506 | 6.987 | 4 | 3.42 | 158 | 156 | 3.44 | 0.12 | -2.629 | 10 | 2 | 502 | 216000 | 0.002324074
Fe3Ni | 139 | 4 | 8.5 | 56.557 | 2.848 | 8.5 | 8.09 | 75 | 194 | 1.55 | 0.33 | 0.334 | 10 | 2 | 96 | 432000 | 0.0002222222
FeNi3 | 545 | 4 | 9.5 | 57.981 | 2.848 | 9.5 | 8.63 | -19 | 191 | -8.34 | 0.55 | 0.277 | 10 | 2 | 3714 | 432000 | 0.008597222
GaN | 98 | 3 | 14 | 41.865 | 55.716 | 4 | 7.14 | 140 | 209 | 1.16 | 0.23 | -0.189 | 10 | 2 | 424 | 216000 | 0.001962963
HPd | 71 | 3 | 5.5 | 53.714 | 105.412 | 5.5 | 10.05 | 38 | 174 | 1.71 | 0.4 | -0.141 | 10 | 2 | 2 | 216000 | 9.259259e-06
Cr3Ni | 139 | 4 | 7 | 53.67 | 6.697 | 7 | 7.46 | 98 | 124 | 0.33 | 0.19 | 0.24 | 10 | 2 | 760 | 432000 | 0.001759259
CrNi3 | 136 | 4 | 9 | 57.019 | 6.697 | 9 | 8.46 | -42 | 148 | -7.31 | 0.66 | 0.111 | 10 | 2 | 1100 | 432000 | 0.002546296
MgH3 | 56 | 1.5 | 1.3 | 6.832 | 23.297 | 1.3 | 1.74 | 0 | 0 | 0 | 0 | 0.217 | 10 | 2 | 2190 | 432000 | 0.005069444
Mg3Al | 144 | 3 | 4.8 | 24.952 | 2.677 | 2.3 | 1.99 | 0 | 0 | 0 | 0 | 0.046 | 10 | 2 | 2592 | 432000 | 0.006
MgAl3 | 131 | 3 | 10.3 | 26.313 | 2.677 | 2.8 | 2.43 | 0 | 0 | 0 | 0 | 0.084 | 10 | 2 | 5242 | 432000 | 0.01213426
MgH2 | 67 | 2 | 1.3 | 8.774 | 23.297 | 1.3 | 1.62 | 13 | 60 | 4.61 | 0.4 | -0.169 | 10 | 2 | 740 | 324000 | 0.002283951
Nb3Ni | 143 | 4.8 | 6.3 | 84.353 | 34.213 | 6.3 | 8.51 | 62 | 48 | 0.11 | 0.05 | 0.033 | 10 | 2 | 1022 | 432000 | 0.002365741
NbNi3 | 138 | 4.3 | 8.8 | 67.246 | 34.213 | 8.8 | 8.88 | -147 | 233 | -5.61 | 0.9 | -0.121 | 10 | 2 | 1454 | 432000 | 0.003365741
Si3Ge | 114 | 3.3 | 14 | 39.221 | 44.545 | 4 | 4.1 | 245 | 90 | -4.92 | -0.21 | 0.525 | 10 | 2 | 16356 | 432000 | 0.03786111
SiC | 90 | 2.5 | 14 | 10.024 | 16.074 | 4 | 4.01 | 176 | 241 | 2.99 | 0.21 | 0.537 | 10 | 2 | 2404 | 216000 | 0.01112963
Ti3Al | 136 | 3.3 | 6.3 | 42.646 | 20.885 | 3.8 | 4.2 | 32 | 110 | 4.47 | 0.37 | -0.159 | 10 | 2 | 810 | 432000 | 0.001875
UN2 | 102 | 3.7 | 11 | 88.681 | 224.023 | 5.3 | 12.02 | 98 | 250 | 1.44 | 0.33 | -1.612 | 10 | 2 | 11348 | 324000 | 0.03502469
Ag | 160 | 5 | 11 | 107.87 | 0 | 11 | 9.95 | 23 | 88 | 3.2 | 0.38 | 0.004 | 2 | 2 | 2 | 108000 | 1.851852e-05
Al | 125 | 3 | 13 | 26.982 | 0 | 3 | 2.72 | 24 | 83 | 0.68 | 0.37 | 0 | 2 | 2 | 140 | 108000 | 0.001296296
Au | 135 | 6 | 11 | 196.97 | 0 | 11 | 18.03 | 15 | 137 | 4.52 | 0.45 | 0 | 2 | 2 | 400 | 108000 | 0.003703704
Co | 135 | 4 | 9 | 58.933 | 0 | 9 | 8.97 | 102 | 212 | 1.11 | 0.29 | 0.016 | 2 | 2 | 10 | 108000 | 9.259259e-05
Cr | 140 | 4 | 6 | 51.996 | 0 | 6 | 7.25 | -81 | 241 | 1.35 | 0.69 | 0.404 | 2 | 2 | 16 | 108000 | 0.0001481481
Cu | 135 | 4 | 11 | 63.546 | 0 | 11 | 8.89 | 51 | 145 | 1.51 | 0.34 | 0 | 2 | 2 | 82 | 108000 | 0.0007592593
Fe | 140 | 4 | 8 | 55.845 | 0 | 8 | 7.66 | 9 | 173 | -8.29 | 0.47 | 0.154 | 2 | 2 | 254 | 108000 | 0.002351852
Mg | 150 | 3 | 2 | 24.305 | 0 | 2 | 1.77 | 0 | 0 | 0 | 0 | 0.014 | 2 | 2 | 180 | 108000 | 0.001666667
Mo | 145 | 5 | 6 | 95.95 | 0 | 6 | 9.87 | -29 | 243 | 14.52 | 0.56 | 0.426 | 2 | 2 | 26 | 108000 | 0.0002407407
Nb | 145 | 5 | 5 | 92.906 | 0 | 5 | 8.15 | -63 | 167 | 3.46 | 0.72 | 0.32 | 2 | 2 | 1378 | 108000 | 0.01275926
Ni | 135 | 4 | 10 | 58.693 | 0 | 10 | 9.05 | 95 | 198 | 0.84 | 0.29 | 0 | 2 | 2 | 34 | 108000 | 0.0003148148
Pd | 140 | 5 | 10 | 106.42 | 0 | 10 | 11.41 | 43 | 160 | 2.15 | 0.38 | 0 | 2 | 2 | 144 | 108000 | 0.001333333
Pt | 135 | 6 | 10 | 195.08 | 0 | 10 | 20.6 | 49 | 247 | 0.08 | 0.41 | 0 | 2 | 2 | 130 | 108000 | 0.001203704
Ta | 145 | 6 | 5 | 180.95 | 0 | 5 | 15.91 | 125 | 194 | -4.8 | 0.23 | 0.245 | 2 | 2 | 60 | 108000 | 0.0005555556
Tb | 175 | 6 | 3 | 158.93 | 0 | 3 | 8.27 | 25 | 41 | 0.72 | 0.24 | 0.019 | 2 | 2 | 104 | 108000 | 0.000962963
Ti | 140 | 4 | 4 | 47.867 | 0 | 4 | 4.58 | 30 | 107 | 3.25 | 0.37 | 0.062 | 2 | 2 | 62 | 108000 | 0.0005740741
V | 135 | 4 | 5 | 50.942 | 0 | 5 | 6.07 | -17 | 179 | -25.1 | 0.55 | 0.246 | 2 | 2 | 358 | 108000 | 0.003314815
W | 135 | 6 | 6 | 183.84 | 0 | 6 | 18.47 | -101 | 283 | 0.74 | 0.7 | 0.471 | 2 | 2 | 204 | 108000 | 0.001888889
Al2Cu | 128 | 3.3 | 12.3 | 39.17 | 36.564 | 5.7 | 4.07 | 47 | 100 | 0.42 | 0.3 | -0.178 | 2 | 2 | 0 | 324000 | 0
AlCu3 | 133 | 3.8 | 11.5 | 54.405 | 36.564 | 9 | 7.27 | 46 | 131 | 7.13 | 0.34 | -0.164 | 2 | 2 | 684 | 432000 | 0.001583333
AlNi3 | 133 | 3.8 | 10.8 | 50.765 | 31.711 | 8.3 | 7.45 | 16 | 180 | -13.78 | 0.46 | -0.381 | 2 | 2 | 2 | 432000 | 4.62963e-06
BeO | 83 | 2 | 9 | 12.506 | 6.987 | 4 | 3.42 | 158 | 156 | 3.44 | 0.12 | -2.629 | 2 | 2 | 84 | 216000 | 0.0003888889
Fe3Ni | 139 | 4 | 8.5 | 56.557 | 2.848 | 8.5 | 8.09 | 75 | 194 | 1.55 | 0.33 | 0.334 | 2 | 2 | 176 | 432000 | 0.0004074074
FeNi3 | 545 | 4 | 9.5 | 57.981 | 2.848 | 9.5 | 8.63 | -19 | 191 | -8.34 | 0.55 | 0.277 | 2 | 2 | 542 | 432000 | 0.00125463
GaN | 98 | 3 | 14 | 41.865 | 55.716 | 4 | 7.14 | 140 | 209 | 1.16 | 0.23 | -0.189 | 2 | 2 | 42 | 216000 | 0.0001944444
HPd | 71 | 3 | 5.5 | 53.714 | 105.412 | 5.5 | 10.05 | 38 | 174 | 1.71 | 0.4 | -0.141 | 2 | 2 | 80 | 216000 | 0.0003703704
Cr3Ni | 139 | 4 | 7 | 53.67 | 6.697 | 7 | 7.46 | 98 | 124 | 0.33 | 0.19 | 0.24 | 2 | 2 | 86 | 432000 | 0.0001990741
CrNi3 | 136 | 4 | 9 | 57.019 | 6.697 | 9 | 8.46 | -42 | 148 | -7.31 | 0.66 | 0.111 | 2 | 2 | 134 | 432000 | 0.0003101852
MgH3 | 56 | 1.5 | 1.3 | 6.832 | 23.297 | 1.3 | 1.74 | 0 | 0 | 0 | 0 | 0.217 | 2 | 2 | 964 | 432000 | 0.002231481
Mg3Al | 144 | 3 | 4.8 | 24.952 | 2.677 | 2.3 | 1.99 | 0 | 0 | 0 | 0 | 0.046 | 2 | 2 | 266 | 432000 | 0.0006157407
MgAl3 | 131 | 3 | 10.3 | 26.313 | 2.677 | 2.8 | 2.43 | 0 | 0 | 0 | 0 | 0.084 | 2 | 2 | 1246 | 432000 | 0.002884259
MgH2 | 67 | 2 | 1.3 | 8.774 | 23.297 | 1.3 | 1.62 | 13 | 60 | 4.61 | 0.4 | -0.169 | 2 | 2 | 220 | 324000 | 0.0006790123
Nb3Ni | 143 | 4.8 | 6.3 | 84.353 | 34.213 | 6.3 | 8.51 | 62 | 48 | 0.11 | 0.05 | 0.033 | 2 | 2 | 166 | 432000 | 0.0003842593
NbNi3 | 138 | 4.3 | 8.8 | 67.246 | 34.213 | 8.8 | 8.88 | -147 | 233 | -5.61 | 0.9 | -0.121 | 2 | 2 | 164 | 432000 | 0.0003796296
Si3Ge | 114 | 3.3 | 14 | 39.221 | 44.545 | 4 | 4.1 | 245 | 90 | -4.92 | -0.21 | 0.525 | 2 | 2 | 2798 | 432000 | 0.006476852
SiC | 90 | 2.5 | 14 | 10.024 | 16.074 | 4 | 4.01 | 176 | 241 | 2.99 | 0.21 | 0.537 | 2 | 2 | 388 | 216000 | 0.001796296
Ti3Al | 136 | 3.3 | 6.3 | 42.646 | 20.885 | 3.8 | 4.2 | 32 | 110 | 4.47 | 0.37 | -0.159 | 2 | 2 | 82 | 432000 | 0.0001898148
UN2 | 102 | 3.7 | 11 | 88.681 | 224.023 | 5.3 | 12.02 | 98 | 250 | 1.44 | 0.33 | -1.612 | 2 | 2 | 766 | 324000 | 0.002364198
Ag | 160 | 5 | 11 | 107.87 | 0 | 11 | 9.95 | 23 | 88 | 3.2 | 0.38 | 0.004 | 5 | 2 | 2 | 108000 | 1.851852e-05
Al | 125 | 3 | 13 | 26.982 | 0 | 3 | 2.72 | 24 | 83 | 0.68 | 0.37 | 0 | 5 | 2 | 674 | 108000 | 0.006240741
Au | 135 | 6 | 11 | 196.97 | 0 | 11 | 18.03 | 15 | 137 | 4.52 | 0.45 | 0 | 5 | 2 | 1760 | 108000 | 0.0162963
Co | 135 | 4 | 9 | 58.933 | 0 | 9 | 8.97 | 102 | 212 | 1.11 | 0.29 | 0.016 | 5 | 2 | 136 | 108000 | 0.001259259
Cr | 140 | 4 | 6 | 51.996 | 0 | 6 | 7.25 | -81 | 241 | 1.35 | 0.69 | 0.404 | 5 | 2 | 2 | 108000 | 1.851852e-05
Cu | 135 | 4 | 11 | 63.546 | 0 | 11 | 8.89 | 51 | 145 | 1.51 | 0.34 | 0 | 5 | 2 | 452 | 108000 | 0.004185185
Fe | 140 | 4 | 8 | 55.845 | 0 | 8 | 7.66 | 9 | 173 | -8.29 | 0.47 | 0.154 | 5 | 2 | 822 | 108000 | 0.007611111
Mg | 150 | 3 | 2 | 24.305 | 0 | 2 | 1.77 | 0 | 0 | 0 | 0 | 0.014 | 5 | 2 | 1288 | 108000 | 0.01192593
Mo | 145 | 5 | 6 | 95.95 | 0 | 6 | 9.87 | -29 | 243 | 14.52 | 0.56 | 0.426 | 5 | 2 | 146 | 108000 | 0.001351852
Nb | 145 | 5 | 5 | 92.906 | 0 | 5 | 8.15 | -63 | 167 | 3.46 | 0.72 | 0.32 | 5 | 2 | 594 | 108000 | 0.0055
Ni | 135 | 4 | 10 | 58.693 | 0 | 10 | 9.05 | 95 | 198 | 0.84 | 0.29 | 0 | 5 | 2 | 172 | 108000 | 0.001592593
Pd | 140 | 5 | 10 | 106.42 | 0 | 10 | 11.41 | 43 | 160 | 2.15 | 0.38 | 0 | 5 | 2 | 604 | 108000 | 0.005592593
Pt | 135 | 6 | 10 | 195.08 | 0 | 10 | 20.6 | 49 | 247 | 0.08 | 0.41 | 0 | 5 | 2 | 236 | 108000 | 0.002185185
Ta | 145 | 6 | 5 | 180.95 | 0 | 5 | 15.91 | 125 | 194 | -4.8 | 0.23 | 0.245 | 5 | 2 | 2 | 108000 | 1.851852e-05
Tb | 175 | 6 | 3 | 158.93 | 0 | 3 | 8.27 | 25 | 41 | 0.72 | 0.24 | 0.019 | 5 | 2 | 680 | 108000 | 0.006296296
Ti | 140 | 4 | 4 | 47.867 | 0 | 4 | 4.58 | 30 | 107 | 3.25 | 0.37 | 0.062 | 5 | 2 | 264 | 108000 | 0.002444444
V | 135 | 4 | 5 | 50.942 | 0 | 5 | 6.07 | -17 | 179 | -25.1 | 0.55 | 0.246 | 5 | 2 | 738 | 108000 | 0.006833333
W | 135 | 6 | 6 | 183.84 | 0 | 6 | 18.47 | -101 | 283 | 0.74 | 0.7 | 0.471 | 5 | 2 | 656 | 108000 | 0.006074074
Al2Cu | 128 | 3.3 | 12.3 | 39.17 | 36.564 | 5.7 | 4.07 | 47 | 100 | 0.42 | 0.3 | -0.178 | 5 | 2 | 0 | 324000 | 0
AlCu3 | 133 | 3.8 | 11.5 | 54.405 | 36.564 | 9 | 7.27 | 46 | 131 | 7.13 | 0.34 | -0.164 | 5 | 2 | 992 | 432000 | 0.002296296
AlNi3 | 133 | 3.8 | 10.8 | 50.765 | 31.711 | 8.3 | 7.45 | 16 | 180 | -13.78 | 0.46 | -0.381 | 5 | 2 | 2 | 432000 | 4.62963e-06
BeO | 83 | 2 | 9 | 12.506 | 6.987 | 4 | 3.42 | 158 | 156 | 3.44 | 0.12 | -2.629 | 5 | 2 | 236 | 216000 | 0.001092593
Fe3Ni | 139 | 4 | 8.5 | 56.557 | 2.848 | 8.5 | 8.09 | 75 | 194 | 1.55 | 0.33 | 0.334 | 5 | 2 | 250 | 432000 | 0.0005787037
FeNi3 | 545 | 4 | 9.5 | 57.981 | 2.848 | 9.5 | 8.63 | -19 | 191 | -8.34 | 0.55 | 0.277 | 5 | 2 | 1774 | 432000 | 0.004106481
GaN | 98 | 3 | 14 | 41.865 | 55.716 | 4 | 7.14 | 140 | 209 | 1.16 | 0.23 | -0.189 | 5 | 2 | 178 | 216000 | 0.0008240741
HPd | 71 | 3 | 5.5 | 53.714 | 105.412 | 5.5 | 10.05 | 38 | 174 | 1.71 | 0.4 | -0.141 | 5 | 2 | 26 | 216000 | 0.0001203704
Cr3Ni | 139 | 4 | 7 | 53.67 | 6.697 | 7 | 7.46 | 98 | 124 | 0.33 | 0.19 | 0.24 | 5 | 2 | 254 | 432000 | 0.000587963
CrNi3 | 136 | 4 | 9 | 57.019 | 6.697 | 9 | 8.46 | -42 | 148 | -7.31 | 0.66 | 0.111 | 5 | 2 | 380 | 432000 | 0.0008796296
MgH3 | 56 | 1.5 | 1.3 | 6.832 | 23.297 | 1.3 | 1.74 | 0 | 0 | 0 | 0 | 0.217 | 5 | 2 | 1518 | 432000 | 0.003513889
Mg3Al | 144 | 3 | 4.8 | 24.952 | 2.677 | 2.3 | 1.99 | 0 | 0 | 0 | 0 | 0.046 | 5 | 2 | 916 | 432000 | 0.00212037
MgAl3 | 131 | 3 | 10.3 | 26.313 | 2.677 | 2.8 | 2.43 | 0 | 0 | 0 | 0 | 0.084 | 5 | 2 | 2984 | 432000 | 0.006907407
MgH2 | 67 | 2 | 1.3 | 8.774 | 23.297 | 1.3 | 1.62 | 13 | 60 | 4.61 | 0.4 | -0.169 | 5 | 2 | 302 | 324000 | 0.0009320988
Nb3Ni | 143 | 4.8 | 6.3 | 84.353 | 34.213 | 6.3 | 8.51 | 62 | 48 | 0.11 | 0.05 | 0.033 | 5 | 2 | 442 | 432000 | 0.001023148
NbNi3 | 138 | 4.3 | 8.8 | 67.246 | 34.213 | 8.8 | 8.88 | -147 | 233 | -5.61 | 0.9 | -0.121 | 5 | 2 | 606 | 432000 | 0.001402778
Si3Ge | 114 | 3.3 | 14 | 39.221 | 44.545 | 4 | 4.1 | 245 | 90 | -4.92 | -0.21 | 0.525 | 5 | 2 | 8620 | 432000 | 0.0199537
SiC | 90 | 2.5 | 14 | 10.024 | 16.074 | 4 | 4.01 | 176 | 241 | 2.99 | 0.21 | 0.537 | 5 | 2 | 1054 | 216000 | 0.00487963
Ti3Al | 136 | 3.3 | 6.3 | 42.646 | 20.885 | 3.8 | 4.2 | 32 | 110 | 4.47 | 0.37 | -0.159 | 5 | 2 | 164 | 432000 | 0.0003796296
UN2 | 102 | 3.7 | 11 | 88.681 | 224.023 | 5.3 | 12.02 | 98 | 250 | 1.44 | 0.33 | -1.612 | 5 | 2 | 4114 | 324000 | 0.01269753
Ag | 160 | 5 | 11 | 107.87 | 0 | 11 | 9.95 | 23 | 88 | 3.2 | 0.38 | 0.004 | 8 | 2 | 2 | 108000 | 1.851852e-05
Al | 125 | 3 | 13 | 26.982 | 0 | 3 | 2.72 | 24 | 83 | 0.68 | 0.37 | 0 | 8 | 2 | 1642 | 108000 | 0.0152037
Au | 135 | 6 | 11 | 196.97 | 0 | 11 | 18.03 | 15 | 137 | 4.52 | 0.45 | 0 | 8 | 2 | 3328 | 108000 | 0.03081481
Co | 135 | 4 | 9 | 58.933 | 0 | 9 | 8.97 | 102 | 212 | 1.11 | 0.29 | 0.016 | 8 | 2 | 352 | 108000 | 0.003259259
Cr | 140 | 4 | 6 | 51.996 | 0 | 6 | 7.25 | -81 | 241 | 1.35 | 0.69 | 0.404 | 8 | 2 | 2 | 108000 | 1.851852e-05
Cu | 135 | 4 | 11 | 63.546 | 0 | 11 | 8.89 | 51 | 145 | 1.51 | 0.34 | 0 | 8 | 2 | 1138 | 108000 | 0.01053704
Fe | 140 | 4 | 8 | 55.845 | 0 | 8 | 7.66 | 9 | 173 | -8.29 | 0.47 | 0.154 | 8 | 2 | 1732 | 108000 | 0.01603704
Mg | 150 | 3 | 2 | 24.305 | 0 | 2 | 1.77 | 0 | 0 | 0 | 0 | 0.014 | 8 | 2 | 2052 | 108000 | 0.019
Mo | 145 | 5 | 6 | 95.95 | 0 | 6 | 9.87 | -29 | 243 | 14.52 | 0.56 | 0.426 | 8 | 2 | 236 | 108000 | 0.002185185
Nb | 145 | 5 | 5 | 92.906 | 0 | 5 | 8.15 | -63 | 167 | 3.46 | 0.72 | 0.32 | 8 | 2 | 300 | 108000 | 0.002777778
Ni | 135 | 4 | 10 | 58.693 | 0 | 10 | 9.05 | 95 | 198 | 0.84 | 0.29 | 0 | 8 | 2 | 516 | 108000 | 0.004777778
Pd | 140 | 5 | 10 | 106.42 | 0 | 10 | 11.41 | 43 | 160 | 2.15 | 0.38 | 0 | 8 | 2 | 2030 | 108000 | 0.0187963
Pt | 135 | 6 | 10 | 195.08 | 0 | 10 | 20.6 | 49 | 247 | 0.08 | 0.41 | 0 | 8 | 2 | 578 | 108000 | 0.005351852
Ta | 145 | 6 | 5 | 180.95 | 0 | 5 | 15.91 | 125 | 194 | -4.8 | 0.23 | 0.245 | 8 | 2 | 2 | 108000 | 1.851852e-05
Tb | 175 | 6 | 3 | 158.93 | 0 | 3 | 8.27 | 25 | 41 | 0.72 | 0.24 | 0.019 | 8 | 2 | 836 | 108000 | 0.007740741
Ti | 140 | 4 | 4 | 47.867 | 0 | 4 | 4.58 | 30 | 107 | 3.25 | 0.37 | 0.062 | 8 | 2 | 656 | 108000 | 0.006074074
V | 135 | 4 | 5 | 50.942 | 0 | 5 | 6.07 | -17 | 179 | -25.1 | 0.55 | 0.246 | 8 | 2 | 524 | 108000 | 0.004851852
W | 135 | 6 | 6 | 183.84 | 0 | 6 | 18.47 | -101 | 283 | 0.74 | 0.7 | 0.471 | 8 | 2 | 938 | 108000 | 0.008685185
Al2Cu | 128 | 3.3 | 12.3 | 39.17 | 36.564 | 5.7 | 4.07 | 47 | 100 | 0.42 | 0.3 | -0.178 | 8 | 2 | 0 | 324000 | 0
AlCu3 | 133 | 3.8 | 11.5 | 54.405 | 36.564 | 9 | 7.27 | 46 | 131 | 7.13 | 0.34 | -0.164 | 8 | 2 | 800 | 432000 | 0.001851852
AlNi3 | 133 | 3.8 | 10.8 | 50.765 | 31.711 | 8.3 | 7.45 | 16 | 180 | -13.78 | 0.46 | -0.381 | 8 | 2 | 2 | 432000 | 4.62963e-06
BeO | 83 | 2 | 9 | 12.506 | 6.987 | 4 | 3.42 | 158 | 156 | 3.44 | 0.12 | -2.629 | 8 | 2 | 504 | 216000 | 0.002333333
Fe3Ni | 139 | 4 | 8.5 | 56.557 | 2.848 | 8.5 | 8.09 | 75 | 194 | 1.55 | 0.33 | 0.334 | 8 | 2 | 108 | 432000 | 0.00025
FeNi3 | 545 | 4 | 9.5 | 57.981 | 2.848 | 9.5 | 8.63 | -19 | 191 | -8.34 | 0.55 | 0.277 | 8 | 2 | 2686 | 432000 | 0.006217593
GaN | 98 | 3 | 14 | 41.865 | 55.716 | 4 | 7.14 | 140 | 209 | 1.16 | 0.23 | -0.189 | 8 | 2 | 338 | 216000 | 0.001564815
HPd | 71 | 3 | 5.5 | 53.714 | 105.412 | 5.5 | 10.05 | 38 | 174 | 1.71 | 0.4 | -0.141 | 8 | 2 | 120 | 216000 | 0.0005555556
Cr3Ni | 139 | 4 | 7 | 53.67 | 6.697 | 7 | 7.46 | 98 | 124 | 0.33 | 0.19 | 0.24 | 8 | 2 | 898 | 432000 | 0.002078704
CrNi3 | 136 | 4 | 9 | 57.019 | 6.697 | 9 | 8.46 | -42 | 148 | -7.31 | 0.66 | 0.111 | 8 | 2 | 790 | 432000 | 0.001828704
MgH3 | 56 | 1.5 | 1.3 | 6.832 | 23.297 | 1.3 | 1.74 | 0 | 0 | 0 | 0 | 0.217 | 8 | 2 | 2148 | 432000 | 0.004972222
Mg3Al | 144 | 3 | 4.8 | 24.952 | 2.677 | 2.3 | 1.99 | 0 | 0 | 0 | 0 | 0.046 | 8 | 2 | 1684 | 432000 | 0.003898148
MgAl3 | 131 | 3 | 10.3 | 26.313 | 2.677 | 2.8 | 2.43 | 0 | 0 | 0 | 0 | 0.084 | 8 | 2 | 4064 | 432000 | 0.009407407
MgH2 | 67 | 2 | 1.3 | 8.774 | 23.297 | 1.3 | 1.62 | 13 | 60 | 4.61 | 0.4 | -0.169 | 8 | 2 | 634 | 324000 | 0.00195679
Nb3Ni | 143 | 4.8 | 6.3 | 84.353 | 34.213 | 6.3 | 8.51 | 62 | 48 | 0.11 | 0.05 | 0.033 | 8 | 2 | 734 | 432000 | 0.001699074
NbNi3 | 138 | 4.3 | 8.8 | 67.246 | 34.213 | 8.8 | 8.88 | -147 | 233 | -5.61 | 0.9 | -0.121 | 8 | 2 | 1144 | 432000 | 0.002648148
Si3Ge | 114 | 3.3 | 14 | 39.221 | 44.545 | 4 | 4.1 | 245 | 90 | -4.92 | -0.21 | 0.525 | 8 | 2 | 14156 | 432000 | 0.03276852
SiC | 90 | 2.5 | 14 | 10.024 | 16.074 | 4 | 4.01 | 176 | 241 | 2.99 | 0.21 | 0.537 | 8 | 2 | 1954 | 216000 | 0.009046296
Ti3Al | 136 | 3.3 | 6.3 | 42.646 | 20.885 | 3.8 | 4.2 | 32 | 110 | 4.47 | 0.37 | -0.159 | 8 | 2 | 498 | 432000 | 0.001152778
UN2 | 102 | 3.7 | 11 | 88.681 | 224.023 | 5.3 | 12.02 | 98 | 250 | 1.44 | 0.33 | -1.612 | 8 | 2 | 7292 | 324000 | 0.02250617
* Since the mechanical properties (SM, BM, EA, PR) of Mg, MgH3, Mg3Al, and MgAl3 cannot be found on http://materialsproject.org, the values of them are set to 0 without loss of generality.